## Sheet1
d
| Tensile Strength Measures |  |  | Water Absorption | [5 empty] | 10 units = .98 mm | HV = F/A = 1.8544F/d^2 where d is the average length of the diagonal left by the indenter in millimeters and F is in kgf (overall units are kgf/mm^2)
Method (TVF, 3D Printed) | Replicate | Modulus | Strain at break | Mass before (g) | Mass after (g) | % Change | Method (TVF, 3D Printed) | Replicate | Diamond Units | Diamond mm | HV
TVF | 1 |  |  | 0.432 | 0.436 | 0.9259% | TVF | 1.1 | 2.89 | 0.28322 | 11.32795882 | HV = F/A = 1.8544F/d^2 where d is the average length of the diagonal left by the indenter in millimeters and F is in kgf (overall units are kgf/mm^2)
TVF | 2 |  |  | 0.428 | 0.432 | 0.9346% | TVF | 1.2 | 2.99 | 0.29302 | 10.58290678
TVF | 3 |  |  | 0.426 | 0.43 | 0.939% | TVF | 1.3 | 2.95 | 0.2891 | 10.87184658
TVF | 4 |  |  | 0.436 | 0.438 | 0.4587% | TVF | 1.4 | 2.93 | 0.28714 | 11.02077425
TVF | 5 |  |  | 0.448 | 0.452 | 0.8929% | TVF | 1.5 | 2.94 | 0.28812 | 10.9459305 | F = m*a --> m = 0.05 kg, a = 9.8 m/s/s
TVF | 6 |  |  | 0.45 | 0.458 | 1.778% | TVF | 2.1 | 2.92 | 0.28616 | 11.09638826
TVF | 7 |  |  | 0.43 | 0.434 | 0.9302% | TVF | 2.2 | 2.87 | 0.28126 | 11.48638989
TVF | 8 |  |  | 0.438 | 0.442 | 0.9132% | TVF | 2.3 | 3.39 | 0.33222 | 8.232807311
TVF | 9 |  |  | 0.456 | 0.46 | 0.8772% | TVF | 2.4 | 2.98 | 0.29204 | 10.65405217
TVF | 10 |  |  | 0.422 | 0.424 | 0.4739% | TVF | 2.5 | 2.93 | 0.28714 | 11.02077425
3D Printed | 1 |  |  | 0.452 | 0.464 | 2.655% | TVF | 3.1 | 3 | 0.294 | 10.51247166
3D Printed | 2 |  |  | 0.438 | 0.45 | 2.74% | TVF | 3.2 | 2.75 | 0.2695 | 12.51071007
3D Printed | 3 |  |  | 0.44 | 0.452 | 2.727% | TVF | 3.2 | 3.5 | 0.343 | 7.723448563
3D Printed | 4 |  |  | 0.434 | 0.444 | 2.304% | TVF | 3.4 | 3.34 | 0.32732 | 8.481143542
3D Printed | 5 |  |  | 0.428 | 0.436 | 1.869% | TVF | 3.5 | 3.16 | 0.30968 | 9.4748683
3D Printed | 6 |  |  | 0.434 | 0.446 | 2.765% | TVF | 4.1 | 3.05 | 0.2989 | 10.17062563
3D Printed | 7 |  |  | 0.45 | 0.46 | 2.222% | TVF | 4.2 | 2.95 | 0.2891 | 10.87184658
3D Printed | 8 |  |  | 0.432 | 0.444 | 2.778% | TVF | 4.3 | 2.76 | 0.27048 | 12.42021698
3D Printed | 9 |  |  | 0.438 | 0.45 | 2.74% | TVF | 4.4 | 3.11 | 0.30478 | 9.781975465
3D Printed | 10 |  |  | 0.434 | 0.442 | 1.843% | TVF | 4.5 | 2.99 | 0.29302 | 10.58290678
[7 empty] | TVF | 5.1 | 2.97 | 0.29106 | 10.72591741
Average thickness, square |  | avg rect. |  |  |  |  | TVF | 5.2 | 3.03 | 0.29694 | 10.30533443
0.9 |  | 0.9 |  |  |  |  | TVF | 5.3 | 3.33 | 0.32634 | 8.532157824
0.91 |  | 0.87 |  |  |  |  | TVF | 5.4 | 3.03 | 0.29694 | 10.30533443
0.9 |  | 0.91 |  |  |  |  | TVF | 5.5 | 3.06 | 0.29988 | 10.10425957
0.91 |  | 0.85 |  |  |  |  | TVF | 6.1 | 2.87 | 0.28126 | 11.48638989
0.93 |  | 0.88 |  |  |  |  | TVF | 6.1 | 2.9 | 0.2842 | 11.24996967
0.88 |  | 0.882 |  |  |  |  | TVF | 6.3 | 2.98 | 0.29204 | 10.65405217
0.99 | [6 empty] | TVF | 6.4 | 2.92 | 0.28616 | 11.09638826
0.96 | [6 empty] | TVF | 6.5 | 2.97 | 0.29106 | 10.72591741
0.93 | [6 empty] | TVF | 7.1 | 2.92 | 0.28616 | 11.09638826
0.9233333333 | [6 empty] | TVF | 7.2 | 3.01 | 0.29498 | 10.44273738
[7 empty] | TVF | 7.3 | 2.92 | 0.28616 | 11.09638826
[7 empty] | TVF | 7.4 | 2.86 | 0.28028 | 11.56685472
[7 empty] | TVF | 7.5 | 2.95 | 0.2891 | 10.87184658
[7 empty] | TVF | 8.1 | 2.76 | 0.27048 | 12.42021698
[7 empty] | TVF | 8.2 | 3.1 | 0.3038 | 9.845186774
[7 empty] | TVF | 8.3 | 2.82 | 0.27636 | 11.89731966
[7 empty] | TVF | 8.4 | 3.03 | 0.29694 | 10.30533443
[7 empty] | TVF | 8.5 | 2.82 | 0.27636 | 11.89731966
[7 empty] | TVF | 9.1 | 2.98 | 0.29204 | 10.65405217
[7 empty] | TVF | 9.2 | 2.96 | 0.29008 | 10.79851225
[7 empty] | TVF | 9.3 | 2.97 | 0.29106 | 10.72591741
[7 empty] | TVF | 9.4 | 3.02 | 0.29596 | 10.37369467
[7 empty] | TVF | 9.5 | 3.14 | 0.30772 | 9.595951651
[7 empty] | TVF | 10.1 | 2.8 | 0.2744 | 12.06788838
[7 empty] | TVF | 10.2 | 2.9 | 0.2842 | 11.24996967
[7 empty] | TVF | 10.3 | 3.05 | 0.2989 | 10.17062563
[7 empty] | TVF | 10.4 | 2.85 | 0.2793 | 11.64816804
[7 empty] | TVF | 10.5 | 3.01 | 0.29498 | 10.44273738
[7 empty] | 3D Printed | 1.1 | 2.47 | 0.24206 | 15.50791603
[7 empty] | 3D Printed | 1.2 | 2.44 | 0.23912 | 15.89160254
[7 empty] | 3D Printed | 1.3 | 2.11 | 0.20678 | 21.25115
[7 empty] | 3D Printed | 1.4 | 2.16 | 0.21168 | 20.27868761
[7 empty] | 3D Printed | 1.5 | 2.33 | 0.22834 | 17.42751661
[7 empty] | 3D Printed | 2.1 | 2.25 | 0.2205 | 18.6888385
[7 empty] | 3D Printed | 2.2 | 2.45 | 0.2401 | 15.76213992
[7 empty] | 3D Printed | 2.3 | 2.59 | 0.25382 | 14.10417926
[7 empty] | 3D Printed | 2.4 | 2.14 | 0.20972 | 20.65949972
[7 empty] | 3D Printed | 2.5 | 2.46 | 0.24108 | 15.63425291
[7 empty] | 3D Printed | 3.1 | 2.62 | 0.25676 | 13.78303201
[7 empty] | 3D Printed | 3.2 | 2.4 | 0.2352 | 16.42573696
[7 empty] | 3D Printed | 3.2 | 2.05 | 0.2009 | 22.51332419
[7 empty] | 3D Printed | 3.4 | 2.22 | 0.21756 | 19.1973551
[7 empty] | 3D Printed | 3.5 | 2.37 | 0.23226 | 16.84421031
[7 empty] | 3D Printed | 4.1 | 2.2 | 0.2156 | 19.54798448
[7 empty] | 3D Printed | 4.2 | 2.8 | 0.2744 | 12.06788838
[7 empty] | 3D Printed | 4.3 | 2.46 | 0.24108 | 15.63425291
[7 empty] | 3D Printed | 4.4 | 2.71 | 0.26558 | 12.88275553
[7 empty] | 3D Printed | 4.5 | 2.2 | 0.2156 | 19.54798448
[7 empty] | 3D Printed | 5.1 | 2.16 | 0.21168 | 20.27868761
[7 empty] | 3D Printed | 5.2 | 2.32 | 0.22736 | 17.5780776
[7 empty] | 3D Printed | 5.3 | 2.27 | 0.22246 | 18.3609705
[7 empty] | 3D Printed | 5.4 | 2.41 | 0.23618 | 16.2897066
[7 empty] | 3D Printed | 5.5 | 2.25 | 0.2205 | 18.6888385
[7 empty] | 3D Printed | 6.1 | 2.59 | 0.25382 | 14.10417926
[7 empty] | 3D Printed | 6.1 | 2.04 | 0.19992 | 22.73458403
[7 empty] | 3D Printed | 6.3 | 2.61 | 0.25578 | 13.88885144
[7 empty] | 3D Printed | 6.4 | 2.68 | 0.26264 | 13.17278972
[7 empty] | 3D Printed | 6.5 | 2.22 | 0.21756 | 19.1973551
[7 empty] | 3D Printed | 7.1 | 2.64 | 0.25872 | 13.57498922
[7 empty] | 3D Printed | 7.2 | 2.43 | 0.23814 | 16.02266675
[7 empty] | 3D Printed | 7.3 | 2.73 | 0.26754 | 12.69468863
[7 empty] | 3D Printed | 7.4 | 2.83 | 0.27734 | 11.81338822
[7 empty] | 3D Printed | 7.5 | 2.25 | 0.2205 | 18.6888385
[7 empty] | 3D Printed | 8.1 | 2.53 | 0.24794 | 14.78108468
[7 empty] | 3D Printed | 8.2 | 2.53 | 0.24794 | 14.78108468
[7 empty] | 3D Printed | 8.3 | 2.7 | 0.2646 | 12.97836007
[7 empty] | 3D Printed | 8.4 | 2.57 | 0.25186 | 14.32455372
[7 empty] | 3D Printed | 8.5 | 2.3 | 0.2254 | 17.88511246
[7 empty] | 3D Printed | 9.1 | 2.6 | 0.2548 | 13.99589422
[7 empty] | 3D Printed | 9.2 | 2.94 | 0.28812 | 10.9459305
[7 empty] | 3D Printed | 9.3 | 2.73 | 0.26754 | 12.69468863
[7 empty] | 3D Printed | 9.4 | 2.83 | 0.27734 | 11.81338822
[7 empty] | 3D Printed | 9.5 | 2.22 | 0.21756 | 19.1973551
[7 empty] | 3D Printed | 10.1 | 2.56 | 0.25088 | 14.43668288
[7 empty] | 3D Printed | 10.2 | 2.07 | 0.20286 | 22.08038575
[7 empty] | 3D Printed | 10.3 | 2.6 | 0.2548 | 13.99589422
[7 empty] | 3D Printed | 10.4 | 2.58 | 0.25284 | 14.21372587
[7 empty] | 3D Printed | 10.5 | 2.05 | 0.2009 | 22.51332419